## BD FULL CANAL
Grupo | Gpo | Muestras (14) | Volume antes 10 mm (mm3) | Volume después (2) 25 10 mm (mm3) | Volume después (3) 30 10 mm (mm3) | Área antes (1) 10 mm (mm2) | Área despues (2) 25 10 mm (mm2) | Área después (3) 30 10 mm (mm2) | Área no tocada 10 mm (2/1) (%) | Área no tocada 10 mm (3/1) (%) | SMI antes (1) | SMI después (2) 25 | SMI después (3)30
Blue Shaper | 1 | P1 | 3.97 | 4.61 | 4.89 | 34.15 | 34.942 | 36.115 | 10.6029 | 8.35 | 2.56312 | 2.71499 | 2.61223 | FULL CANAL
Blue Shaper | 1 | P17 | 2.937 | 3.88 | 4.584 | 34.548 | 40.872 | 40.873 | 17.77 | 17.3036 | 1.93179 | 2.35927 | 2.62649 | Comparar intragrupo:
Blue Shaper | 1 | P48 | 11.157 | 11.168 | 12.422 | 68.138 | 68.97 | 69.401 | 30.4632 | 25.5651 | 2.12926 | 2.18896 | 2.22769 | Volume antes y despúes 2 y 3
Blue Shaper | 1 | P28 | 6.43 | 7.01 | 7.03 | 44.125 | 45.803 | 46.22 | 13.05 | 9.971 | 2.22472 | 2.36807 | 2.38028 | Área antes y después 2 y 3
Blue Shaper | 1 | P34 | 9.853 | 10.306 | 10.738 | 56.037 | 57.143 | 57.757 | 8.8766 | 8.65 | 2.44312 | 2.46894 | 2.51522 | Área no tocada 2/1 y 3/1
Blue Shaper | 1 | P35 | 5.972 | 6.29 | 6.509 | 39.14 | 39.807 | 40.876 | 37.83 | 35.667 | 2.51516 | 2.72533 | 2.71938 | SMI antes y después 2 e 3
Blue Shaper | 1 | P12 | 8.524 | 8.69 | 8.735 | 48.125 | 48.64 | 48.71 | 74.3294 | 71.85 | 2.61337 | 2.6335 | 2.59646
Blue Shaper | 1 | P62 | 4.601 | 5.746 | 6.362 | 43.283 | 46.414 | 48.171 | 32.6 | 32.47 | 1.81022 | 2.02114 | 2.9968
Blue Shaper | 1 | P55 | 14.826 | 14.921 | 14.98 | 68.482 | 72.926 | 72.96 | 78.2171 | 47.72 | 2.33835 | 1.47934 | 2.30718 | Comparar intergrupo:
Blue Shaper | 1 | P2 | 6.775 | 7.131 | 7.783 | 51.019 | 52.053 | 54.356 | 54.356 | 48.01821 | 1.68799 | 1.83508 | 1.93457 | Volume antes y después 2 e 3
Blue Shaper | 1 | P30 | 4.134 | 6.938 | 6.98 | 46.96 | 58.234 | 58.83 | 26.6 | 24.7898 | 1.5272 | 1.73584 | 1.6676 | Área antes y después 2 e 3
Blue Shaper | 1 | P6 | 11.874 | 12.329 | 12.495 | 56.781 | 57.078 | 57.714 | 85.62471 | 84.95 | 2.57279 | 2.87107 | 2.83918 | Área no tocada 2/1 e 3/1
Blue Shaper | 1 | P11 | 5.341 | 5.827 | 7.127 | 47.317 | 47.844 | 48.089 | 46.033 | 25.10207 | 2.81279 | 2.97107 | 2.83018 | SMI antes y después 2 e 3
Blue Shaper | 1 | P39 | 2.747 | 5.11 | 5.122 | 40.83 | 48.658 | 49.23 | 18.84 | 18.623 | 1.64759 | 2.07995 | 2.20142
Trunatomy | 2 | P8 | 4.084 | 4.115 | 4.454 | 37.935 | 37.968 | 39.494 | 59.3249 | 42.31 | 1.98055 | 2.0655 | 2.05333
Trunatomy | 2 | P21 | 3.322 | 3.599 | 4.184 | 33.273 | 33.591 | 36.949 | 46.25016 | 41.57 | 2.18582 | 2.20864 | 2.27541
Trunatomy | 2 | P70 | 5.907 | 6.005 | 6.303 | 41.592 | 41.75 | 42.741 | 43.386 | 16.4146 | 2.61692 | 2.56216 | 2.60414
Trunatomy | 2 | P33 | 9.5686 | 10.3553 | 10.432 | 56.642 | 57.365 | 57.923 | 42.4771 | 34.72 | 2.13705 | 2.27949 | 2.20224
Trunatomy | 2 | P29 | 9.522 | 10.6394 | 10.6611 | 52.408 | 52.84 | 53.613 | 56.74 | 17.6978 | 2.22667 | 2.71312 | 2.70104
Trunatomy | 2 | P51 | 5.572 | 5.635 | 6.274 | 38.831 | 38.901 | 41.498 | 85.3342 | 12.8568 | 2.81573 | 2.80573 | 2.77166
Trunatomy | 2 | P32 | 12.227 | 12.38 | 12.857 | 58.559 | 58.63 | 59.094 | 43.2618 | 41.22 | 2.76715 | 2.70371 | 2.73865
Trunatomy | 2 | P66 | 3.675 | 4.805 | 5.106 | 39.783 | 42.805 | 43.838 | 29.987 | 29.3957 | 1.55307 | 1.9382 | 1.94425
Trunatomy | 2 | P57 | 12.856 | 12.898 | 12.92 | 63.533 | 63.796 | 63.92 | 31.49 | 30.52 | 2.42822 | 2.38501 | 2.19296
Trunatomy | 2 | P47 | 11.884 | 11.8845 | 12.016 | 60.803 | 60.85 | 60.86 | 68.7375 | 27.73 | 2.41623 | 2.42353 | 2.46215
Trunatomy | 2 | P10 | 2.517 | 2.888 | 4.293 | 31.42 | 31.799 | 40.375 | 52.3632 | 30.84 | 2.2505 | 2.76995 | 1.83731
Trunatomy | 2 | P45 | 15.06 | 15.06 | 15.51 | 79.622 | 79.625 | 79.678 | 43.097 | 32.08 | 0.35272 | 2.53016 | 2.42297
Trunatomy | 2 | P61 | 5.861 | 5.937 | 6.009 | 40.905 | 41.064 | 41.374 | 38.519 | 26.985 | 2.63268 | 2.64943 | 2.38932
Trunatomy | 2 | P49 | 16.238 | 16.6 | 17.178 | 75.928 | 76.81 | 77.448 | 88.99 | 11.64 | 2.13857 | 2.13792 | 2.17024
DC Taper | 3 | P23 | 5.645 | 5.915 | 6.184 | 44.303 | 44.986 | 46.577 | 21.72 | 21.613 | 17.373 | 17.582 | 17.588
DC Taper | 3 | P13 | 7.56 | 7.9 | 8.78 | 47.45 | 48.85 | 49.286 | 28.9865 | 27.66 | 3.17459 | 2.34185 | 2.22441
DC Taper | 3 | P27 | 7.308 | 7.321 | 8.109 | 48.774 | 48.793 | 52.282 | 70.7948 | 48.42 | 2.56807 | 2.6637 | 2.73543
DC Taper | 3 | P31 | 7.32 | 7.43 | 7.439 | 43.69 | 46.13 | 46.832 | 34.5878 | 33.39 | 1.70118 | 2.70533 | 2.70696
DC Taper | 3 | P7 | 10.062 | 10.843 | 10.852 | 62.039 | 63.865 | 64.223 | 50.5919 | 16.8529 | 1.831 | 1.9795 | 1.9768
DC Taper | 3 | P16 | 4.764 | 5.283 | 5.361 | 34.548 | 40.872 | 40.873 | 77.7929 | 34.079 | 2.81001 | 2.92566 | 2.81563
DC Taper | 3 | P69 | 5.62 | 6.16 | 6.199 | 40.31 | 42.49 | 42.576 | 61.793 | 55.61 | 2.5775 | 2.59696 | 2.48795
DC Taper | 3 | P64 | 7.679 | 7.758 | 7.875 | 46.627 | 46.653 | 46.872 | 30.1675 | 27.5011 | 2.86114 | 2.88737 | 2.90948
DC Taper | 3 | P41 | 12.727 | 12.923 | 12.95 | 70.892 | 70.9 | 70.95 | 65.515 | 55.86 | 1.92635 | 1.95009 | 1.95142
DC Taper | 3 | P46 | 13.257 | 13.393 | 13.549 | 64.413 | 65.536 | 65.577 | 90.84 | 41.577 | 2.63446 | 2.50984 | 2.64746
DC Taper | 3 | P42 | 10.36 | 11.097 | 11.261 | 63.885 | 66.502 | 66.958 | 85.049 | 85.05 | 2.13563 | 2.16449 | 2.16906
DC Taper | 3 | P43 | 17.373 | 17.582 | 17.588 | 75.544 | 77.172 | 77.623 | 55.1143 | 56.686 | 2.27042 | 2.28 | 2.252
Hyflex | 4 | P58 | 6.557 | 6.59 |  | 42.625 | 42.631 |  | 47.395 |  | 2.67039 | 2.7452
Hyflex | 4 | P54 | 3.91 | 4.358 |  | 32.072 | 33.204 |  | 54.3399 |  | 2.81668 | 2.78768
Hyflex | 4 | P14 | 5.211 | 5.466 |  | 40.38 | 41.979 |  | 65.3416 |  | 2.34308 | 2.40924
Hyflex | 4 | P9 | 14.315 | 14.565 |  | 67.452 | 67.498 |  | 38.7593 |  | 2.46766 | 2.52079
Hyflex | 4 | P36 | 11.396 | 11.932 |  | 62.09 | 63.087 |  | 25.2231 |  | 1.50965 | 1.77284
Hyflex | 4 | P4 | 17.743 | 18.1883 |  | 75.269 | 75.975 |  | 33.5595 |  | 2.58385 | 2.61228
Hyflex | 4 | P5 | 17.743 | 18.1883 |  | 75.269 | 75.975 |  | 33.5595 |  | 2.66699 | 2.66658
Hyflex | 4 | P60 | 9.874 | 10.215 |  | 56.264 | 57.417 |  | 27.668 |  | 2.63988 | 1.92096
Hyflex | 4 | P25 | 8.33 | 8.353 |  | 46.229 | 46.281 |  | 40.1096 |  | 2.69822 | 2.70685
Hyflex | 4 | P68 | 11.303 | 11.606 |  | 72.409 | 73.183 |  | 55.217 |  | 1.62428 | 1.64173
Hyflex | 4 | P38 | 17.962 | 18.176 |  | 90.83 | 91.483 |  | 46.777 |  | 1.65144 | 1.65027
Hyflex | 4 | P40 | 6.74013 | 6.76 |  | 53.68 | 53.87 |  | 48.72 |  | 1.88565 | 2.45421
Hyflex | 4 | P52 | 13.36 | 13.362 |  | 65.419 | 65.495 |  | 63.55 |  | 2.43515 | 2.43543

## BD CANAL APICAL
Grupo | Gpo | Muestra | Volume antes (1) ZCA (mm3) | Volume después (2) 25 ZCA (mm3) | Volume después (3) 30 ZCA (mm3) | Área antes ZCA (1) (mm2) | Área después ZCA (2) 25 (mm2) | Área después ZCA (3) 30 (mm2) | Área tocada 4mm (2/1) (%) | Área no tocada 4mm (2/1) (%) | Área tocada 4mm (3/1) (%) | Área no tocada 4mm (3/1) (%) | CANAL APICAL
Blue Shaper | 1 | P1 | 0.456 | 0.568 | 0.655 | 7.25 | 7.732 | 8.166 | 77.45615 | 22.54385 | 77.67 | 22.33 | Zona Crítica Apical
Blue Shaper | 1 | P17 | 0.524 | 0.563 | 0.701 | 7.601 | 8.014 | 8.576 | 73.4941 | 26.5059 | 74.19 | 25.81 | Comparar intragrupo:
Blue Shaper | 1 | P48 | 1.505 | 1.609 | 1.868 | 15.469 | 16.123 | 16.491 | 51.2994 | 48.7006 | 77.6882 | 22.3118 | Volume antes y después 2 y 3
Blue Shaper | 1 | P28 | 1.441 | 1.522 | 1.558 | 13.545 | 14.009 | 14.398 | 88.36 | 11.64 | 90.76 | 9.24 | Área antes y después 2 y 3
Blue Shaper | 1 | P34 | 1.404 | 1.559 | 1.583 | 13.418 | 13.998 | 14.058 | 89.3909 | 10.6091 | 90.61 | 9.39 | Área no tocada 2/1 e 3/1
Blue Shaper | 1 | P35 | 0.88 | 0.974 | 1.013 | 9.568 | 10.157 | 10.442 | 69.9168 | 30.0832 | 70.52 | 29.48
Blue Shaper | 1 | P12 | 1.622 | 1.657 | 1.746 | 13.53 | 13.673 | 13.724 | 17.7559 | 82.2441 | 19.77 | 80.23
Blue Shaper | 1 | P62 | 0.718 | 0.891 | 0.99 | 9.75 | 10.635 | 11.44 | 62.084 | 37.916 | 76.11 | 23.89
Blue Shaper | 1 | P55 | 3.75 | 3.777 | 3.839 | 22.464 | 23.076 | 23.461 | 18.6867 | 81.3133 | 42.4424 | 57.5576 | Comparar intergrupo:
Blue Shaper | 1 | P2 | 1.139 | 1.205 | 1.324 | 14.115 | 14.893 | 15.163 | 59.5475 | 40.4525 | 59.686 | 40.314 | Volume antes y después 2 y 3
Blue Shaper | 1 | P30 | 0.459 | 0.873 | 1 | 7.867 | 10.412 | 10.795 | 57.053 | 42.947 | 91.21 | 8.79 | Área antes y después 2 y 3
Blue Shaper | 1 | P6 | 1.608 | 1.752 | 1.758 | 14.106 | 14.159 | 14.201 | 26.11625 | 73.88375 | 26.16 | 73.84 | Área no tocada 2/1 e 3/1
Blue Shaper | 1 | P11 | 0.558 | 0.608 | 0.825 | 7.684 | 8.314 | 9.191 | 48.3024 | 51.6976 | 97.5362 | 2.4638
Blue Shaper | 1 | P39 | 0.321 | 0.778 | 0.848 | 7.417 | 10.554 | 10.904 | 92.8458 | 7.1542 | 92.88 | 7.12
Trunatomy | 2 | P8 | 0.524 | 0.582 | 0.65 | 9.113 | 9.12 | 9.192 | 43.7003 | 56.2997 | 75.453 | 24.547
Trunatomy | 2 | P21 | 0.486 | 0.576 | 0.807 | 8.207 | 8.511 | 10.953 | 58.04 | 41.96 | 61.912 | 38.088
Trunatomy | 2 | P70 | 0.669 | 0.698 | 0.787 | 8.736 | 8.915 | 9.466 | 48.81 | 51.19 | 95.8459 | 4.1541
Trunatomy | 2 | P33 | 1.7066 | 1.8923 | 1.963 | 15.163 | 16.084 | 16.296 | 51.1551 | 48.8449 | 59.8 | 40.2
Trunatomy | 2 | P29 | 1.363 | 1.47 | 1.9021 | 12.481 | 12.944 | 13.299 | 53.016 | 46.984 | 88.7835 | 11.2165
Trunatomy | 2 | P51 | 0.643 | 0.651 | 0.853 | 8.225 | 8.251 | 9.587 | 4.77 | 95.23 | 90.44 | 9.56
Trunatomy | 2 | P32 | 2.021 | 2.115 | 2.1939 | 15.851 | 16.127 | 16.417 | 75.43 | 24.57 | 75.68 | 24.32
Trunatomy | 2 | P66 | 0.521 | 0.707 | 0.843 | 8.181 | 9.095 | 9.735 | 79.42 | 20.58 | 79.6643 | 20.3357
Trunatomy | 2 | P57 | 2.611 | 2.636 | 2.65 | 18.409 | 18.414 | 18.425 | 75.8034 | 24.1966 | 75.8 | 24.2
Trunatomy | 2 | P47 | 1.393 | 1.4615 | 1.48 | 13.23 | 13.277 | 13.457 | 36.3632 | 63.6368 | 86.22 | 13.78
Trunatomy | 2 | P10 | 0.373 | 0.42 | 0.642 | 5.985 | 6.414 | 8.221 | 52.1505 | 47.8495 | 68.4946 | 31.5054
Trunatomy | 2 | P45 | 2.066 | 2.132 | 2.142 | 16.078 | 16.339 | 16.35 | 50.2081 | 49.7919 | 51.469 | 48.531
Trunatomy | 2 | P61 | 0.789 | 0.836 | 0.872 | 10.268 | 10.535 | 10.889 | 75.188 | 24.812 | 89.8822 | 10.1178
Trunatomy | 2 | P49 | 3.455 | 3.595 | 3.665 | 23.853 | 24.506 | 24.514 | 34.52 | 65.48 | 95.303 | 4.697
DC Taper | 3 | P23 | 0.635 | 0.781 | 0.841 | 9.019 | 9.799 | 10.148 | 93.64 | 6.36 | 93.7 | 6.3
DC Taper | 3 | P13 | 1.189 | 1.21 | 1.25 | 11.919 | 12.198 | 12.332 | 88.4102 | 11.5898 | 88.58 | 11.42
DC Taper | 3 | P27 | 0.744 | 0.871 | 0.934 | 10.623 | 11.239 | 11.678 | 15.73 | 84.27 | 38.29 | 61.71
DC Taper | 3 | P31 | 1.042 | 1.058 | 1.1 | 10.45 | 10.583 | 10.647 | 76.492 | 23.508 | 77.46 | 22.54
DC Taper | 3 | P7 | 1.123 | 1.362 | 1.369 | 11.442 | 12.467 | 12.539 | 11.83505 | 88.16495 | 87.625 | 12.375
DC Taper | 3 | P16 | 0.53 | 0.698 | 0.711 | 7.309 | 9.562 | 9.658 | 58.76 | 41.24 | 75.575 | 24.425
DC Taper | 3 | P69 | 0.708 | 0.761 | 0.899 | 9.552 | 10.182 | 10.578 | 38.7887 | 61.2113 | 60.33 | 39.67
DC Taper | 3 | P64 | 0.801 | 0.91 | 0.962 | 10.511 | 10.795 | 10.9 | 82.8686 | 17.1314 | 92.0986 | 7.9014
DC Taper | 3 | P41 | 2.706 | 2.707 | 2.728 | 20.626 | 20.701 | 20.761 | 14.961 | 85.039 | 44.01 | 55.99
DC Taper | 3 | P46 | 3.115 | 3.201 | 3.274 | 20.04 | 20.774 | 20.8 | 20.1 | 79.9 | 55.15 | 44.85
DC Taper | 3 | P42 | 1.272 | 1.314 | 1.369 | 14.694 | 15.207 | 15.215 | 29.58 | 70.42 | 29.59 | 70.41
DC Taper | 3 | P43 | 4.024 | 4.06 | 4.6 | 24.44 | 24.475 | 24.577 | 62.11 | 37.89 | 63.62 | 36.38
Hyflex | 4 | P58 | 0.815 | 0.892 |  | 10.106 | 10.154 |  | 41.49 | 58.51
Hyflex | 4 | P54 | 0.529 | 0.813 |  | 8.156 | 9.0675 |  | 83.866 | 16.134
Hyflex | 4 | P14 | 0.387 | 0.548 |  | 6.655 | 8.286 |  | 17.53 | 82.47
Hyflex | 4 | P9 | 3.094 | 3.147 |  | 20.532 | 20.794 |  | 63.8513 | 36.1487
Hyflex | 4 | P36 | 1.316 | 1.45 |  | 13.881 | 14.584 |  | 68.25 | 31.75
Hyflex | 4 | P4 | 4.028 | 4.056 |  | 23.04 | 23.34 |  | 59.7118 | 40.2882
Hyflex | 4 | P5 | 0.574 | 0.716 |  | 7.903 | 8.661 |  | 74.24 | 25.76
Hyflex | 4 | P60 | 1.089 | 1.228 |  | 12.821 | 13.517 |  | 72.734 | 27.266
Hyflex | 4 | P25 | 1.081 | 1.212 |  | 10.89 | 11.531 |  | 86.34 | 13.66
Hyflex | 4 | P68 | 1.568 | 1.639 |  | 18.51 | 18.818 |  | 53.0088 | 46.9912
Hyflex | 4 | P38 | 3.362 | 3.362 |  | 27.831 | 28.018 |  | 50.3056 | 49.6944
Hyflex | 4 | P40 | 0.83913 | 0.846 |  | 9.947 | 9.971 |  | 64.1129 | 35.8871
Hyflex | 4 | P52 | 2.905 | 2.913 |  | 20.342 | 20.357 |  | 56.5473 | 43.4527

## BD CENTROIDE
Grupo | Gpo |  | Z Antes | X Antes | Y Antes | Z D25 | X D25 | Y D25 | Z D30 | X D30 | Y D30
Blue Shaper | 1 | P1 | 5.0872 | 4.80358 | 2.70684 | 5.08034 | 4.7324 | 2.76143 | 5.06588 | 4.74914 | 2.82156 | CENTRÓIDE
Blue Shaper | 1 | P17 | 5.01961 | 2.48239 | 3.1524 | 4.97778 | 2.47342 | 3.02796 | 5.02359 | 2.47164 | 3.05668 | Comparar intragrupo:
Blue Shaper | 1 | P48 | 4.08928 | 3.29114 | 3.01937 | 4.08434 | 3.27552 | 2.95511 | 4.0602 | 3.28983 | 3.09723 | Z antes x Z después 2; Z antes x Z después 3
Blue Shaper | 1 | P28 | 3.83207 | 2.66707 | 3.71463 | 3.82401 | 2.68456 | 3.63717 | 3.83249 | 2.68562 | 3.61686 | X antes x X después 2; X antes x X después 3
Blue Shaper | 1 | P34 | 5.64927 | 4.22411 | 2.94661 | 5.66608 | 4.2273 | 3.02548 | 5.66202 | 4.22248 | 3.03289 | Y antes x Y después 2; Y antes x Y después 3
Blue Shaper | 1 | P35 | 3.86713 | 2.69432 | 3.11809 | 3.89095 | 2.68431 | 3.17613 | 3.8351 | 2.68743 | 3.16655
Blue Shaper | 1 | P12 | 5.434 | 4.03947 | 3.4168 | 5.49253 | 4.05176 | 3.44691 | 5.53232 | 4.03105 | 3.46276
Blue Shaper | 1 | P62 | 4.39933 | 3.34909 | 3.15684 | 4.34134 | 3.3783 | 3.18328 | 4.26044 | 3.29595 | 3.13008
Blue Shaper | 1 | P55 | 4.32124 | 4.28705 | 3.91222 | 4.31977 | 4.33901 | 3.89727 | 4.32472 | 4.30116 | 3.82088 | Comparar intergrupo:
Blue Shaper | 1 | P2 | 4.74839 | 4.07262 | 3.17987 | 4.72873 | 4.05502 | 3.18488 | 4.73821 | 4.04623 | 3.28099 | Z, X e Y antes
Blue Shaper | 1 | P30 | 4.07901 | 5.28803 | 2.74292 | 4.07941 | 5.1152 | 2.95345 | 5.25525 | 3.84385 | 3.0528 | Z, X e Y después 2
Blue Shaper | 1 | P6 | 4.87008 | 4.00311 | 3.1058 | 4.89121 | 4.02342 | 3.15373 | 4.98642 | 4.01873 | 3.16216 | Z, X e Y después 3
Blue Shaper | 1 | P11 | 5.35353 | 4.3949 | 2.79686 | 5.29146 | 4.47321 | 2.76972 | 5.2415 | 4.46199 | 2.94755
Blue Shaper | 1 | P39 | 3.58998 | 3.2461 | 2.89876 | 3.62192 | 3.32845 | 3.24692 | 3.66713 | 3.37631 | 3.3064
Trunatomy | 2 | P8 | 4.62885 | 3.15165 | 3.13146 | 4.59265 | 3.1591 | 3.16191 | 4.60927 | 3.15009 | 3.15788
Trunatomy | 2 | P21 | 5.10866 | 3.41487 | 3.41368 | 5.10799 | 3.47829 | 3.955 | 5.07802 | 3.45571 | 3.55002
Trunatomy | 2 | P70 | 3.89854 | 3.52723 | 2.7569 | 3.92729 | 3.52245 | 2.77957 | 3.90797 | 3.52414 | 2.84464
Trunatomy | 2 | P33 | 4.51383 | 3.09507 | 3.17173 | 4.46509 | 3.08512 | 3.27985 | 4.50445 | 3.07802 | 3.21501
Trunatomy | 2 | P29 | 4.49312 | 4.03286 | 2.45067 | 4.53101 | 4.09011 | 3.04886 | 4.48152 | 4.07281 | 3.04979
Trunatomy | 2 | P51 | 3.90616 | 4.4686 | 2.85582 | 3.9782 | 4.46773 | 2.83389 | 3.89694 | 4.46413 | 2.9768
Trunatomy | 2 | P32 | 4.87067 | 3.10289 | 3.16906 | 4.89932 | 3.09147 | 2.81686 | 4.8514 | 3.11191 | 3.15261
Trunatomy | 2 | P66 | 4.2315 | 3.05069 | 3.07715 | 4.22657 | 3.04325 | 3.13567 | 4.22389 | 3.02686 | 3.26588
Trunatomy | 2 | P57 | 3.91429 | 3.09125 | 3.50919 | 3.93737 | 3.08718 | 3.53267 | 3.87967 | 3.08452 | 3.47599
Trunatomy | 2 | P47 | 4.34279 | 3.61054 | 2.86737 | 4.31576 | 3.61624 | 2.85983 | 4.3448 | 3.61457 | 2.90681
Trunatomy | 2 | P10 | 5.07013 | 3.57561 | 2.91768 | 5.09679 | 3.57622 | 2.93843 | 5.02872 | 3.52898 | 3.06576
Trunatomy | 2 | P45 | 4.08511 | 3.27572 | 3.07751 | 4.07101 | 3.29833 | 3.03013 | 4.06087 | 3.28866 | 3.0447
Trunatomy | 2 | P61 | 4.4206 | 4.46314 | 3.00902 | 4.44723 | 4.469 | 3.04705 | 4.09718 | 3.20832 | 3.05301
Trunatomy | 2 | P49 | 4.08477 | 3.45542 | 3.58346 | 4.0413 | 3.46722 | 3.67943 | 4.09144 | 3.45899 | 3.62215
DC Taper | 3 | P23 | 4.46435 | 2.89775 | 2.84023 | 4.47477 | 2.88985 | 2.95772 | 4.49951 | 2.87652 | 2.98222
DC Taper | 3 | P13 | 2.04082 | 5.14317 | 3.70629 | 5.15146 | 3.69303 | 3.2405 | 5.1316 | 3.70988 | 3.03202
DC Taper | 3 | P27 | 5.18061 | 3.72288 | 2.55572 | 5.21503 | 3.72802 | 2.68655 | 5.18907 | 3.70407 | 2.61675
DC Taper | 3 | P31 | 4.51874 | 3.83712 | 3.03296 | 4.50247 | 3.83611 | 3.01615 | 4.52356 | 3.8068 | 2.96154
DC Taper | 3 | P7 | 5.008 | 4.291 | 2.795 | 4.984 | 4.289 | 2.878 | 5.0102 | 4.2824 | 2.8148
DC Taper | 3 | P16 | 4.59291 | 3.05177 | 2.62913 | 4.5528 | 3.0476 | 2.80943 | 4.63949 | 3.04601 | 2.85457
DC Taper | 3 | P69 | 4.25757 | 4.39047 | 2.9929 | 4.23885 | 4.41167 | 2.99663 | 4.10444 | 3.23143 | 3.01765
DC Taper | 3 | P64 | 4.89711 | 3.30719 | 2.60958 | 4.88323 | 3.31597 | 2.70496 | 4.89617 | 3.31194 | 2.72689
DC Taper | 3 | P41 | 5.01962 | 5.37612 | 3.56962 | 5.08069 | 5.39808 | 3.54463 | 4.19111 | 3.11733 | 3.52181
DC Taper | 3 | P46 | 5.50308 | 3.68628 | 3.80298 | 5.56013 | 3.66503 | 3.85433 | 5.53625 | 3.68331 | 3.71836
DC Taper | 3 | P42 | 5.29002 | 5.31432 | 2.92535 | 5.39238 | 5.34632 | 2.94661 | 5.36976 | 5.3302 | 2.97065
DC Taper | 3 | P43 | 4.30337 | 3.23595 | 3.70061 | 4.28235 | 3.25143 | 3.73859 | 4.27948 | 3.255 | 3.67156
Hyflex | 4 | P58 | 4.07912 | 3.10576 | 2.89511 | 4.1071 | 3.10832 | 2.98221
Hyflex | 4 | P54 | 3.92361 | 3.53199 | 3.12001 | 3.92486 | 3.46398 | 3.44973
Hyflex | 4 | P14 | 4.37273 | 3.60474 | 2.55435 | 4.36523 | 3.61491 | 2.69931
Hyflex | 4 | P9 | 5.30188 | 4.4197 | 3.561 | 5.27792 | 4.41911 | 3.56296
Hyflex | 4 | P36 | 4.15389 | 3.19001 | 2.75393 | 4.13116 | 3.18844 | 2.80867
Hyflex | 4 | P4 | 5.49392 | 5.07097 | 3.65645 | 5.47195 | 5.1013 | 3.66736
Hyflex | 4 | P5 | 5.00227 | 3.44043 | 2.40523 | 5.01607 | 3.41244 | 2.54845
Hyflex | 4 | P60 | 4.39089 | 4.40802 | 2.76812 | 4.3882 | 4.40767 | 2.67589
Hyflex | 4 | P25 | 4.1694 | 3.17146 | 2.65113 | 4.15015 | 3.16143 | 3.15694
Hyflex | 4 | P68 | 4.65926 | 3.89928 | 3.06496 | 4.64558 | 3.88845 | 3.09834
Hyflex | 4 | P38 | 6.01222 | 4.66881 | 3.48818 | 6.02935 | 4.6741 | 3.47396
Hyflex | 4 | P40 | 6.01222 | 4.66881 | 3.48818 | 6.02935 | 4.6741 | 3.47396
Hyflex | 4 | P52 | 4.54056 | 3.6488 | 3.69316 | 4.52537 | 3.62522 | 3.68126

## BD DENTIN THICKNESS
Grupo | Gpo |  | M Pre CJE | D Pre CJE | M Pre 3 | D Pre 3 | D | M Pos25 JCE | D Poc25 JCE | M Pos25 3 | D Pos25 3 | D | M Pos30 JCE | D Poc30 JCE | M Pos30 3 | D | D Pos30 3 | DENTIN THICKNESS
Blue Shaper | 1 | P1 | 1.421 | 1.38 | 1.341 | 1.154 | 1.154 | 1.407 | 1.227 | 1.141 | 1.086 | 1.086 | 1.361 | 1.227 | 1.116 | 1.082 | 1.082 | Comparar intragrupo:
Blue Shaper | 1 | P17 | 1.181 | 1.155 | 1.175 | 1.049 | 1.049 | 1.132 | 1.008 | 1.076 | 0.783 | 0.783 | 1.037 | 0.893 | 0.91 | 0.704 | 0.704 | JCE M Pré x Pós 2
Blue Shaper | 1 | P48 | 1.346 | 1.465 | 0.877 | 0.972 | 0.972 | 1.325 | 1.424 | 0.829 | 0.773 | 0.773 | 1.319 | 1.419 | 0.795 | 0.657 | 0.657 | JCE M Pré x Pós 3
Blue Shaper | 1 | P28 | 1.313 | 1.379 | 1.174 | 1.14 | 1.14 | 1.125 | 1.291 | 1.136 | 1.027 | 1.027 | 1.108 | 1.291 | 1.136 | 1.021 | 1.021 | JCE D Pré x Pós 2
Blue Shaper | 1 | P34 | 1.421 | 1.37 | 1.09 | 1.056 | 1.056 | 1.409 | 1.37 | 1.01 | 1.047 | 1.047 | 1.409 | 1.37 | 1.008 | 1.021 | 1.021 | JCE D Pré x Pós 3
Blue Shaper | 1 | P35 | 1.411 | 1.344 | 1.03 | 1.156 | 1.156 | 1.365 | 1.313 | 1.012 | 1.086 | 1.086 | 1.275 | 1.301 | 0.996 | 1.056 | 1.056 | 3 mm M Pré x Pós 2
Blue Shaper | 1 | P12 | 1.432 | 1.421 | 1.234 | 1.17 | 1.17 | 1.431 | 1.419 | 1.176 | 1.028 | 1.028 | 1.391 | 1.38 | 1.164 | 1.021 | 1.021 | 3 mm M Pré x Pós 3
Blue Shaper | 1 | P62 | 1.374 | 1.393 | 1.225 | 1.203 | 1.203 | 1.192 | 1.372 | 1.02 | 1.203 | 1.203 | 1.148 | 1.341 | 1.02 | 1.148 | 1.148 | 3 mm D Pré x Pós 2
Blue Shaper | 1 | P55 | 1.466 | 1.393 | 1.216 | 1.268 | 1.268 | 1.403 | 1.349 | 1.208 | 1.24 | 1.24 | 1.403 | 1.303 | 1.11 | 1.199 | 1.199 | 3 mm D Pré x Pós 3
Blue Shaper | 1 | P2 | 1.422 | 1.355 | 1.015 | 0.958 | 0.958 | 1.417 | 1.333 | 1.008 | 0.945 | 0.945 | 1.4 | 1.291 | 0.976 | 0.945 | 0.945
Blue Shaper | 1 | P30 | 1.607 | 1.878 | 1.282 | 1.492 | 1.492 | 1.453 | 1.662 | 1.192 | 1.17 | 1.17 | 1.266 | 1.612 | 1.108 | 1.147 | 1.147
Blue Shaper | 1 | P6 | 1.501 | 1.429 | 1.209 | 1.263 | 1.263 | 1.499 | 1.418 | 1.234 | 1.187 | 1.187 | 1.446 | 1.392 | 1.231 | 1.185 | 1.185
Blue Shaper | 1 | P11 | 1.472 | 1.393 | 1.234 | 1.059 | 1.059 | 1.293 | 1.151 | 1.034 | 0.984 | 0.984 | 1.268 | 1.151 | 1.028 | 0.869 | 0.869 | Comparar intergrupo:
Blue Shaper | 1 | P39 | 1.533 | 1.372 | 1.132 | 1.136 | 1.136 | 1.209 | 1.341 | 0.982 | 1.065 | 1.065 | 1.061 | 1.296 | 0.808 | 1.056 | 1.056 | JCE M Pré 1
Trunatomy | 2 | P8 | 1.574 | 1.537 | 1.274 | 1.13 | 1.13 | 1.544 | 1.419 | 1.269 | 1.11 | 1.11 | 1.487 | 1.44 | 1.176 | 1.11 | 1.11 | JCE D Pré 1
Trunatomy | 2 | P21 | 1.076 | 1.371 | 0.971 | 1.371 | 1.371 | 1.049 | 1.317 | 0.971 | 1.371 | 1.371 | 0.929 | 1.303 | 0.929 | 1.371 | 1.371 | 3 mm M Pré 1
Trunatomy | 2 | P70 | 1.572 | 1.683 | 1.184 | 1.25 | 1.25 | 1.528 | 1.635 | 1.182 | 1.228 | 1.228 | 1.522 | 1.632 | 1.175 | 1.223 | 1.223 | 3 mm D Pré 1
Trunatomy | 2 | P33 | 1.61 | 1.604 | 1.32 | 1.327 | 1.327 | 1.597 | 1.578 | 1.317 | 1.324 | 1.324 | 1.536 | 1.552 | 1.21 | 1.309 | 1.309 | JCE M Pós 2
Trunatomy | 2 | P29 | 1.412 | 1.391 | 1.175 | 1.296 | 1.296 | 1.33 | 1.391 | 1.047 | 1.119 | 1.119 | 1.321 | 1.391 | 1.09 | 1.115 | 1.115 | JCE D Pós 2
Trunatomy | 2 | P51 | 1.532 | 1.484 | 1.328 | 1.212 | 1.212 | 1.532 | 1.379 | 1.293 | 1.117 | 1.117 | 1.497 | 1.26 | 1.191 | 1.117 | 1.117 | 3 mm M Pós 2
Trunatomy | 2 | P32 | 1.253 | 1.109 | 1.052 | 1.086 | 0.836 | 1.186 | 1.09 | 0.971 | 1.086 | 0.827 | 1.136 | 1.09 | 0.971 | 0.825 | 1.072 | 3 mm D Pós 2
Trunatomy | 2 | P66 | 1.164 | 1.291 | 1.012 | 1.09 | 1.09 | 1.092 | 1.201 | 0.998 | 0.969 | 0.969 | 1.09 | 1.21 | 0.891 | 0.931 | 0.931 | JCE M Pós 3
Trunatomy | 2 | P57 | 1.334 | 1.457 | 1.173 | 1.184 | 1.184 | 1.291 | 1.448 | 1.147 | 1.16 | 1.16 | 1.283 | 1.426 | 1.132 | 1.158 | 1.158 | JCE D Pós 3
Trunatomy | 2 | P47 | 1.437 | 1.557 | 1.269 | 1.266 | 1.266 | 1.403 | 1.485 | 1.266 | 1.263 | 1.263 | 1.302 | 1.409 | 1.266 | 1.186 | 1.186 | 3 mm M Pós 3
Trunatomy | 2 | P10 | 1.291 | 1.251 | 1.101 | 1.052 | 1.052 | 1.236 | 1.234 | 1.008 | 1.005 | 1.005 | 1.186 | 1.227 | 0.978 | 0.976 | 0.976 | 3 mm D Pós 3
Trunatomy | 2 | P45 | 1.581 | 1.456 | 1.342 | 1.21 | 1.21 | 1.58 | 1.456 | 1.293 | 1.195 | 1.195 | 1.454 | 1.355 | 1.253 | 1.13 | 1.13
Trunatomy | 2 | P61 | 1.334 | 1.263 | 1.034 | 1.019 | 1.019 | 1.326 | 1.249 | 1.006 | 1.004 | 1.004 | 1.267 | 1.209 | 0.989 | 0.959 | 0.959
Trunatomy | 2 | P49 | 1.258 | 1.319 | 0.899 | 0.959 | 0.889 | 1.25 | 1.311 | 0.895 | 0.886 | 0.886 | 1.201 | 1.231 | 0.848 | 0.796 | 0.796
DC Taper | 3 | P23 | 1.368 | 1.468 | 1.046 | 1.176 | 1.176 | 1.365 | 1.46 | 0.941 | 1.086 | 1.086 | 1.341 | 1.433 | 0.932 |  | 1.086
DC Taper | 3 | P13 | 1.253 | 1.331 | 1.097 | 1.116 | 1.116 | 1.176 | 1.331 | 1.059 | 1.089 | 1.089 | 1.165 | 1.321 | 1.058 | 1.068 | 1.068
DC Taper | 3 | P27 | 1.654 | 1.509 | 1.253 | 1.346 | 1.346 | 1.653 | 1.506 | 1.244 | 1.333 | 1.333 | 1.615 | 1.507 | 1.241 | 1.331 | 1.331
DC Taper | 3 | P31 | 1.386 | 1.371 | 1.068 | 1.331 | 1.086 | 1.38 | 1.327 | 1.052 | 1.086 | 1.086 | 1.348 | 1.313 | 1.052 | 1.072 | 1.072
DC Taper | 3 | P7 | 1.996 | 1.79 | 1.409 | 1.606 | 1.606 | 1.976 | 1.786 | 1.404 | 1.604 | 1.604 | 1.967 | 1.772 | 1.403 | 1.512 | 1.512
DC Taper | 3 | P16 | 1.353 | 1.341 | 1.13 | 1.086 | 1.086 | 1.351 | 1.338 | 1.049 | 0.996 | 0.996 | 1.337 | 1.267 | 1.041 | 0.941 | 0.941
DC Taper | 3 | P69 | 1.56 | 1.599 | 1.07 | 1.01 | 1.01 | 1.544 | 1.598 | 1.073 | 0.91 | 0.91 | 1.531 | 1.585 | 1.008 | 0.908 | 0.908
DC Taper | 3 | P64 | 1.535 | 1.527 | 1.086 | 1.147 | 1.147 | 1.533 | 1.524 | 0.97 | 1.142 | 1.142 | 1.531 | 1.487 | 0.966 | 1.116 | 1.116
DC Taper | 3 | P41 | 1.614 | 1.446 | 1.451 | 1.436 | 1.436 | 1.609 | 1.439 | 1.449 | 1.419 | 1.419 | 1.6 | 1.4 | 1.431 | 1.409 | 1.409
DC Taper | 3 | P46 | 1.261 | 1.443 | 1.061 | 1.175 | 1.175 | 1.26 | 1.438 | 1.02 | 1.031 | 1.031 | 1.209 | 1.437 | 1.008 | 1.031 | 1.031
DC Taper | 3 | P42 | 1.362 | 1.349 | 0.936 | 1.081 | 1.081 | 1.35 | 1.341 | 0.932 | 1.039 | 1.039 | 1.237 | 1.306 | 0.896 | 1.028 | 1.028
DC Taper | 3 | P43 | 1.102 | 1.205 | 0.871 | 0.814 | 0.814 | 1.082 | 1.204 | 0.87 | 0.79 | 0.79 | 1.082 | 1.201 | 0.736 | 0.726 | 0.726
Hyflex | 4 | P58 | 1.495 | 1.386 | 1.214 | 1.181 | 1.181 | 1.421 | 1.327 | 1.213 | 1.09 | 1.09
Hyflex | 4 | P54 | 0.956 | 0.856 | 0.97 | 0.942 | 0.942 | 0.949 | 0.807 | 0.97 | 0.817 | 0.817
Hyflex | 4 | P14 | 1.436 | 1.398 | 1.108 | 0.962 | 0.962 | 1.421 | 1.291 | 0.981 | 0.956 | 0.956
Hyflex | 4 | P9 | 1.806 | 1.851 | 1.425 | 1.552 | 1.552 | 1.801 | 1.819 | 1.422 | 1.457 | 1.457
Hyflex | 4 | P36 | 1.636 | 1.568 | 1.174 | 1.248 | 1.248 | 1.606 | 1.542 | 1.155 | 0.922 | 1.224
Hyflex | 4 | P4 | 1.917 | 1.712 | 1.696 | 1.666 | 1.666 | 1.844 | 1.638 | 1.649 | 1.658 | 1.658
Hyflex | 4 | P5 | 1.84 | 1.578 | 1.377 | 1.571 | 1.571 | 1.772 | 1.575 | 1.355 | 1.467 | 1.467
Hyflex | 4 | P60 | 1.629 | 1.669 | 1.169 | 1.179 | 1.179 | 1.623 | 1.584 | 1.163 | 1.165 | 1.165
Hyflex | 4 | P25 | 1.252 | 1.391 | 1.139 | 1.052 | 1.052 | 1.246 | 1.321 | 1.028 | 1.09 | 1.09
Hyflex | 4 | P68 | 1.312 | 1.37 | 1.229 | 1.028 | 1.028 | 1.312 | 1.321 | 1.227 | 1.027 | 1.027
Hyflex | 4 | P38 | 1.656 | 1.598 | 1.046 | 0.981 | 0.981 | 1.607 | 1.596 | 1.068 | 0.922 | 0.922
Hyflex | 4 | P40 | 1.487 | 1.591 | 1.147 | 1.289 | 1.289 | 1.447 | 1.58 | 1.144 | 1.287 | 1.287
Hyflex | 4 | P52 | 1.462 | 1.458 | 0.902 | 0.944 | 0.944 | 1.461 | 1.44 | 0.901 | 0.938 | 0.938

## FULL CANAL
Grupo Blue Shaper
Muestras (14) | Volume antes 10 mm (mm3) | Volume después (2) 25 10 mm (mm3) | Volume después (3) 30 10 mm (mm3) | Área antes (1) 10 mm (mm2) | Área despues (2) 25 10 mm (mm2) | Área después (3) 30 10 mm (mm2) | Área no tocada 10 mm (2/1) (%) | Área no tocada 10 mm (3/1) (%) | SMI antes (1) | SMI después (2) 25 | SMI después (3)30
P1 | 3.97 | 4.61 | 4.89 | 34.15 | 34.942 | 36.115 | 10.6029 | 8.35 | 2.56312 | 2.71499 | 2.61223 | FULL CANAL
P17 | 2.937 | 3.88 | 4.584 | 34.548 | 40.872 | 40.873 | 17.77 | 17.3036 | 1.93179 | 2.35927 | 2.62649 | Comparar intragrupo:
P48 | 11.157 | 11.168 | 12.422 | 68.138 | 68.97 | 69.401 | 30.4632 | 25.5651 | 2.12926 | 2.18896 | 2.22769 | Volume antes y despúes 2 y 3
P28 | 6.43 | 7.01 | 7.03 | 44.125 | 45.803 | 46.22 | 13.05 | 9.971 | 2.22472 | 2.36807 | 2.38028 | Área antes y después 2 y 3
P34 | 9.853 | 10.306 | 10.738 | 56.037 | 57.143 | 57.757 | 8.8766 | 8.65 | 2.44312 | 2.46894 | 2.51522 | Área no tocada 2/1 y 3/1
P35 | 5.972 | 6.29 | 6.509 | 39.14 | 39.807 | 40.876 | 37.83 | 35.667 | 2.51516 | 2.72533 | 2.71938 | SMI antes y después 2 e 3
P12 | 8.524 | 8.69 | 8.735 | 48.125 | 48.64 | 48.71 | 74.3294 | 71.85 | 2.61337 | 2.6335 | 2.59646
P62 | 4.601 | 5.746 | 6.362 | 43.283 | 46.414 | 48.171 | 32.6 | 32.47 | 1.81022 | 2.02114 | 2.9968
P55 | 14.826 | 14.921 | 14.98 | 68.482 | 72.926 | 72.96 | 78.2171 | 47.72 | 2.33835 | 1.47934 | 2.30718 | Comparar intergrupo:
P2 | 6.775 | 7.131 | 7.783 | 51.019 | 52.053 | 54.356 | 54.356 | 48.01821 | 1.68799 | 1.83508 | 1.93457 | Volume antes y después 2 e 3
P30 | 4.134 | 6.938 | 6.98 | 46.96 | 58.234 | 58.83 | 26.6 | 24.7898 | 1.5272 | 1.73584 | 1.6676 | Área antes y después 2 e 3
P6 | 11.874 | 12.329 | 12.495 | 56.781 | 57.078 | 57.714 | 85.62471 | 84.95 | 2.57279 | 2.87107 | 2.83918 | Área no tocada 2/1 e 3/1
P11 | 5.341 | 5.827 | 7.127 | 47.317 | 47.844 | 48.089 | 46.033 | 25.10207 | 2.81279 | 2.97107 | 2.83018 | SMI antes y después 2 e 3
P39 | 2.747 | 5.11 | 5.122 | 40.83 | 48.658 | 49.23 | 18.84 | 18.623 | 1.64759 | 2.07995 | 2.20142
Grupo TruNatomy
Muestras (14) | Volume antes 10 mm (mm3) | Volume después (2) 25 10 mm (mm3) | Volume después (3) 35 10 mm (mm3) | Área antes (1) 10 mm (mm2) | Área después (2) 25 10 mm (mm2) | Área después (3) 35 10 mm (mm2) | Área no tocada 10 mm (2/1) (%) | Área no tocada 10 mm (3/1) (%) | SMI antes (1) | SMI después (2) 25 | SMI después (3)35
P8 | 4.084 | 4.115 | 4.454 | 37.935 | 37.968 | 39.494 | 59.3249 | 42.31 | 1.98055 | 2.0655 | 2.05333
P21 | 3.322 | 3.599 | 4.184 | 33.273 | 33.591 | 36.949 | 46.25016 | 41.57 | 2.18582 | 2.20864 | 2.27541
P70 | 5.907 | 6.005 | 6.303 | 41.592 | 41.75 | 42.741 | 43.386 | 16.4146 | 2.61692 | 2.56216 | 2.60414
P33 | 9.5686 | 10.3553 | 10.432 | 56.642 | 57.365 | 57.923 | 42.4771 | 34.72 | 2.13705 | 2.27949 | 2.20224
P29 | 9.522 | 10.6394 | 10.6611 | 52.408 | 52.84 | 53.613 | 56.74 | 17.6978 | 2.22667 | 2.71312 | 2.70104
P51 | 5.572 | 5.635 | 6.274 | 38.831 | 38.901 | 41.498 | 85.3342 | 12.8568 | 2.81573 | 2.80573 | 2.77166
P32 | 12.227 | 12.38 | 12.857 | 58.559 | 58.63 | 59.094 | 43.2618 | 41.22 | 2.76715 | 2.70371 | 2.73865
P66 | 3.675 | 4.805 | 5.106 | 39.783 | 42.805 | 43.838 | 29.987 | 29.3957 | 1.55307 | 1.9382 | 1.94425
P57 | 12.856 | 12.898 | 12.92 | 63.533 | 63.796 | 63.92 | 31.49 | 30.52 | 2.42822 | 2.38501 | 2.19296
P47 | 11.884 | 11.8845 | 12.016 | 60.803 | 60.85 | 60.86 | 68.7375 | 27.73 | 2.41623 | 2.42353 | 2.46215
P10 | 2.517 | 2.888 | 4.293 | 31.42 | 31.799 | 40.375 | 52.3632 | 30.84 | 2.2505 | 2.76995 | 1.83731
P45 | 15.06 | 15.06 | 15.51 | 79.622 | 79.625 | 79.678 | 43.097 | 32.08 | 0.35272 | 2.53016 | 2.42297
P61 | 5.861 | 5.937 | 6.009 | 40.905 | 41.064 | 41.374 | 38.519 | 26.985 | 2.63268 | 2.64943 | 2.38932
P49 | 16.238 | 16.6 | 17.178 | 75.928 | 76.81 | 77.448 | 88.99 | 11.64 | 2.13857 | 2.13792 | 2.17024
Grupo Dc Taper
Muestras (12) | Volume antes 10 mm (mm3) | Volume después (2) 25 10 mm (mm3) | Volume después (3) 30 10 mm (mm3) | Área antes (1) 10 mm (mm2) | Área después (2) 25 1 0 mm (mm2) | Área después (3) 30 10 mm (mm2) | Área no tocada 10 mm (2/1) (%) | Área no tocada 10 mm (3/1) (%) | SMI antes | SMI después (2) 25 | SMI después (3) 30
P23 | 5.645 | 5.915 | 6.184 | 44.303 | 44.986 | 46.577 | 21.72 | 21.613 | 17.373 | 17.582 | 17.588
P13 | 7.56 | 7.9 | 8.78 | 47.45 | 48.85 | 49.286 | 28.9865 | 27.66 | 3.17459 | 2.34185 | 2.22441
P27 | 7.308 | 7.321 | 8.109 | 48.774 | 48.793 | 52.282 | 70.7948 | 48.42 | 2.56807 | 2.6637 | 2.73543
P31 | 7.32 | 7.43 | 7.439 | 43.69 | 46.13 | 46.832 | 34.5878 | 33.39 | 1.70118 | 2.70533 | 2.70696
P7 | 10.062 | 10.843 | 10.852 | 62.039 | 63.865 | 64.223 | 50.5919 | 16.8529 | 1.831 | 1.9795 | 1.9768
P16 | 4.764 | 5.283 | 5.361 | 34.548 | 40.872 | 40.873 | 77.7929 | 34.079 | 2.81001 | 2.92566 | 2.81563
P69 | 5.62 | 6.16 | 6.199 | 40.31 | 42.49 | 42.576 | 61.793 | 55.61 | 2.5775 | 2.59696 | 2.48795
P64 | 7.679 | 7.758 | 7.875 | 46.627 | 46.653 | 46.872 | 30.1675 | 27.5011 | 2.86114 | 2.88737 | 2.90948
P41 | 12.727 | 12.923 | 12.95 | 70.892 | 70.9 | 70.95 | 65.515 | 55.86 | 1.92635 | 1.95009 | 1.95142
P46 | 13.257 | 13.393 | 13.549 | 64.413 | 65.536 | 65.577 | 90.84 | 41.577 | 2.63446 | 2.50984 | 2.64746
P42 | 10.36 | 11.097 | 11.261 | 63.885 | 66.502 | 66.958 | 85.049 | 85.05 | 2.13563 | 2.16449 | 2.16906
P43 | 17.373 | 17.582 | 17.588 | 75.544 | 77.172 | 77.623 | 55.1143 | 56.686 | 2.27042 | 2.28 | 2.252
Grupo Hyflex
Muestras (13) | Volume antes 10 mm (mm3) | Volume después (2) 25 10 mm (mm3) | Volume despuéss (3) 10 mm (mm3) | Área antes (1) 10 mm (mm2) | Área después (2) 25 1 0 mm (mm2) | Área después (3) 10 mm (mm2) | Área no tocada 10 mm (2/1) (%) | Área no tocada 10 mm (3/1) (%) | SMI antes | SMI después 25 | SMI después (3)
P58 | 6.557 | 6.59 | 0 | 42.625 | 42.631 | 0 | 47.395 | 0 | 2.67039 | 2.7452 | 0
P54 | 3.91 | 4.358 | 0 | 32.072 | 33.204 | 0 | 54.3399 | 0 | 2.81668 | 2.78768 | 0
P14 | 5.211 | 5.466 | 0 | 40.38 | 41.979 | 0 | 65.3416 | 0 | 2.34308 | 2.40924 | 0
P9 | 14.315 | 14.565 | 0 | 67.452 | 67.498 | 0 | 38.7593 | 0 | 2.46766 | 2.52079 | 0
P36 | 11.396 | 11.932 | 0 | 62.09 | 63.087 | 0 | 25.2231 | 0 | 1.50965 | 1.77284 | 0
P4 | 17.743 | 18.1883 | 0 | 75.269 | 75.975 | 0 | 33.5595 | 0 | 2.58385 | 2.61228 | 0
P5 | 17.743 | 18.1883 | 0 | 75.269 | 75.975 | 0 | 33.5595 | 0 | 2.66699 | 2.66658 | 0
P60 | 9.874 | 10.215 | 0 | 56.264 | 57.417 | 0 | 27.668 | 0 | 2.63988 | 1.92096 | 0
P25 | 8.33 | 8.353 | 0 | 46.229 | 46.281 | 0 | 40.1096 | 0 | 2.69822 | 2.70685 | 0
P68 | 11.303 | 11.606 | 0 | 72.409 | 73.183 | 0 | 55.217 | 0 | 1.62428 | 1.64173 | 0
P38 | 17.962 | 18.176 | 0 | 90.83 | 91.483 | 0 | 46.777 | 0 | 1.65144 | 1.65027 | 0
P40 | 6.74013 | 6.76 | 0 | 53.68 | 53.87 | 0 | 48.72 | 0 | 1.88565 | 2.45421 | 0
P52 | 13.36 | 13.362 | 0 | 65.419 | 65.495 | 0 | 63.55 | 0 | 2.43515 | 2.43543 | 0

## CANAL APICAL
Grupo Blue Shaper
Muestra | Volume antes (1) ZCA (mm3) | Volume después (2) 25 ZCA (mm3) | Volume después (3) 30 ZCA (mm3) | Área antes ZCA (1) (mm2) | Área después ZCA (2) 25 (mm2) | Área después ZCA (3) 30 (mm2) | Área tocada 4mm (2/1) (%) | Área no tocada 4mm (2/1) (%) | Área tocada 4mm (3/1) (%) | Área no tocada 4mm (3/1) (%)
P1 | 0.456 | 0.568 | 0.655 | 7.25 | 7.732 | 8.166 | 77.45615 | 22.54385 | 77.67 | 22.33 | Zona Crítica Apical
P17 | 0.524 | 0.563 | 0.701 | 7.601 | 8.014 | 8.576 | 73.4941 | 26.5059 | 74.19 | 25.81 | Comparar intragrupo:
P48 | 1.505 | 1.609 | 1.868 | 15.469 | 16.123 | 16.491 | 51.2994 | 48.7006 | 77.6882 | 22.3118 | Volume antes y después 2 y 3
P28 | 1.441 | 1.522 | 1.558 | 13.545 | 14.009 | 14.398 | 88.36 | 11.64 | 90.76 | 9.24 | Área antes y después 2 y 3
P34 | 1.404 | 1.559 | 1.583 | 13.418 | 13.998 | 14.058 | 89.3909 | 10.6091 | 90.61 | 9.39 | Área no tocada 2/1 e 3/1
P35 | 0.88 | 0.974 | 1.013 | 9.568 | 10.157 | 10.442 | 69.9168 | 30.0832 | 70.52 | 29.48
P12 | 1.622 | 1.657 | 1.746 | 13.53 | 13.673 | 13.724 | 17.7559 | 82.2441 | 19.77 | 80.23
P62 | 0.718 | 0.891 | 0.99 | 9.75 | 10.635 | 11.44 | 62.084 | 37.916 | 76.11 | 23.89
P55 | 3.75 | 3.777 | 3.839 | 22.464 | 23.076 | 23.461 | 18.6867 | 81.3133 | 42.4424 | 57.5576 | Comparar intergrupo:
P2 | 1.139 | 1.205 | 1.324 | 14.115 | 14.893 | 15.163 | 59.5475 | 40.4525 | 59.686 | 40.314 | Volume antes y después 2 y 3
P30 | 0.459 | 0.873 | 1 | 7.867 | 10.412 | 10.795 | 57.053 | 42.947 | 91.21 | 8.79 | Área antes y después 2 y 3
P6 | 1.608 | 1.752 | 1.758 | 14.106 | 14.159 | 14.201 | 26.11625 | 73.88375 | 26.16 | 73.84 | Área no tocada 2/1 e 3/1
P11 | 0.558 | 0.608 | 0.825 | 7.684 | 8.314 | 9.191 | 48.3024 | 51.6976 | 97.5362 | 2.4638
P39 | 0.321 | 0.778 | 0.848 | 7.417 | 10.554 | 10.904 | 92.8458 | 7.1542 | 92.88 | 7.12
Grupo TruNatomy
Muestras | Volume antes (1) ZCA (mm3) | Volume después (2) 25 ZCA (mm3) | Volume después (3) 35 ZCA (mm3) | Área antes ZCA (1) (mm2) | Área después ZCA (2) 25 (mm2) | Área después ZCA (3) 35 (mm2) | Área tocada 4mm (2/1) (%) | Área no tocada 4mm (2/1) (%) | Área tocada 4mm (3/1) (%) | Área no tocada 4mm (3/1) (%)
P8 | 0.524 | 0.582 | 0.65 | 9.113 | 9.12 | 9.192 | 43.7003 | 56.2997 | 75.453 | 24.547
P21 | 0.486 | 0.576 | 0.807 | 8.207 | 8.511 | 10.953 | 58.04 | 41.96 | 61.912 | 38.088
P70 | 0.669 | 0.698 | 0.787 | 8.736 | 8.915 | 9.466 | 48.81 | 51.19 | 95.8459 | 4.1541
P33 | 1.7066 | 1.8923 | 1.963 | 15.163 | 16.084 | 16.296 | 51.1551 | 48.8449 | 59.8 | 40.2
P29 | 1.363 | 1.47 | 1.9021 | 12.481 | 12.944 | 13.299 | 53.016 | 46.984 | 88.7835 | 11.2165
P51 | 0.643 | 0.651 | 0.853 | 8.225 | 8.251 | 9.587 | 4.77 | 95.23 | 90.44 | 9.56
P32 | 2.021 | 2.115 | 2.1939 | 15.851 | 16.127 | 16.417 | 75.43 | 24.57 | 75.68 | 24.32
P66 | 0.521 | 0.707 | 0.843 | 8.181 | 9.095 | 9.735 | 79.42 | 20.58 | 79.6643 | 20.3357
P57 | 2.611 | 2.636 | 2.65 | 18.409 | 18.414 | 18.425 | 75.8034 | 24.1966 | 75.8 | 24.2
P47 | 1.393 | 1.4615 | 1.48 | 13.23 | 13.277 | 13.457 | 36.3632 | 63.6368 | 86.22 | 13.78
P10 | 0.373 | 0.42 | 0.642 | 5.985 | 6.414 | 8.221 | 52.1505 | 47.8495 | 68.4946 | 31.5054
P45 | 2.066 | 2.132 | 2.142 | 16.078 | 16.339 | 16.35 | 50.2081 | 49.7919 | 51.469 | 48.531
P61 | 0.789 | 0.836 | 0.872 | 10.268 | 10.535 | 10.889 | 75.188 | 24.812 | 89.8822 | 10.1178
P49 | 3.455 | 3.595 | 3.665 | 23.853 | 24.506 | 24.514 | 34.52 | 65.48 | 95.303 | 4.697
Grupo Dc Taper
Muestras | Volume antes (1) ZCA (mm3) | Volume después (2) 25 ZCA (mm3) | Volume después (3) 30 ZCA (mm3) | Área antes ZCA (1) (mm2) | Área después ZCA (2) 25 (mm2) | Área después ZCA (3) 30 (mm2) | Área tocada 4mm (2/1) (%) | Área no tocada 4mm (2/1) (%) | Área tocada 4mm (3/1) (%) | Área no tocada 4mm (3/1) (%)
P23 | 0.635 | 0.781 | 0.841 | 9.019 | 9.799 | 10.148 | 93.64 | 6.36 | 93.7 | 6.3
P13 | 1.189 | 1.21 | 1.25 | 11.919 | 12.198 | 12.332 | 88.4102 | 11.5898 | 88.58 | 11.42
P27 | 0.744 | 0.871 | 0.934 | 10.623 | 11.239 | 11.678 | 15.73 | 84.27 | 38.29 | 61.71
P31 | 1.042 | 1.058 | 1.1 | 10.45 | 10.583 | 10.647 | 76.492 | 23.508 | 77.46 | 22.54
P7 | 1.123 | 1.362 | 1.369 | 11.442 | 12.467 | 12.539 | 11.83505 | 88.16495 | 87.625 | 12.375
P16 | 0.53 | 0.698 | 0.711 | 7.309 | 9.562 | 9.658 | 58.76 | 41.24 | 75.575 | 24.425
P69 | 0.708 | 0.761 | 0.899 | 9.552 | 10.182 | 10.578 | 38.7887 | 61.2113 | 60.33 | 39.67
P64 | 0.801 | 0.91 | 0.962 | 10.511 | 10.795 | 10.9 | 82.8686 | 17.1314 | 92.0986 | 7.9014
P41 | 2.706 | 2.707 | 2.728 | 20.626 | 20.701 | 20.761 | 14.961 | 85.039 | 44.01 | 55.99
P46 | 3.115 | 3.201 | 3.274 | 20.04 | 20.774 | 20.8 | 20.1 | 79.9 | 55.15 | 44.85
P42 | 1.272 | 1.314 | 1.369 | 14.694 | 15.207 | 15.215 | 29.58 | 70.42 | 29.59 | 70.41
P43 | 4.024 | 4.06 | 4.6 | 24.44 | 24.475 | 24.577 | 62.11 | 37.89 | 63.62 | 36.38
Grupo Hyflex
Muestras | Volume antes (1) ZCA (mm3) | Volume después (2) 25 ZCA (mm3) | Volume después (3) ZCA (mm3) | Área antes ZCA (1) (mm2) | Área después ZCA (2) 25 (mm2) | Área después ZCA (3) (mm2) | Área tocada 4mm (2/1) (%) | Área no tocada 4mm (2/1) (%) | Área tocada 4mm (3/1) (%) | Área no tocada 4mm (3/1) (%)
P58 | 0.815 | 0.892 | 0 | 10.106 | 10.154 | 0 | 41.49 | 58.51 | 0 | 0
P54 | 0.529 | 0.813 | 0 | 8.156 | 9.0675 | 0 | 83.866 | 16.134 | 0 | 0
P14 | 0.387 | 0.548 | 0 | 6.655 | 8.286 | 0 | 17.53 | 82.47 | 0 | 0
P9 | 3.094 | 3.147 | 0 | 20.532 | 20.794 | 0 | 63.8513 | 36.1487 | 0 | 0
P36 | 1.316 | 1.45 | 0 | 13.881 | 14.584 | 0 | 68.25 | 31.75 | 0 | 0
P4 | 4.028 | 4.056 | 0 | 23.04 | 23.34 | 0 | 59.7118 | 40.2882 | 0 | 0
P5 | 0.574 | 0.716 | 0 | 7.903 | 8.661 | 0 | 74.24 | 25.76 | 0 | 0
P60 | 1.089 | 1.228 | 0 | 12.821 | 13.517 | 0 | 72.734 | 27.266 | 0 | 0
P25 | 1.081 | 1.212 | 0 | 10.89 | 11.531 | 0 | 86.34 | 13.66 | 0 | 0
P68 | 1.568 | 1.639 | 0 | 18.51 | 18.818 | 0 | 53.0088 | 46.9912 | 0 | 0
P38 | 3.362 | 3.362 | 0 | 27.831 | 28.018 | 0 | 50.3056 | 49.6944 | 0 | 0
P40 | 0.83913 | 0.846 | 0 | 9.947 | 9.971 | 0 | 64.1129 | 35.8871 | 0 | 0
P52 | 2.905 | 2.913 | 0 | 20.342 | 20.357 | 0 | 56.5473 | 43.4527 | 0 | 0

## CENTROIDE
Grupo Blue Shaper
Muestras | Centróide Antes (1) |  |  | Centróide Depués (2) 25 |  |  | Centróide Después (3)30
| Z | X | Y | Z | X | Y | Z | X | Y
P1 | 5.0872 | 4.80358 | 2.70684 | 5.08034 | 4.7324 | 2.76143 | 5.06588 | 4.74914 | 2.82156 | CENTRÓIDE
P17 | 5.01961 | 2.48239 | 3.1524 | 4.97778 | 2.47342 | 3.02796 | 5.02359 | 2.47164 | 3.05668 | Comparar intragrupo:
P48 | 4.08928 | 3.29114 | 3.01937 | 4.08434 | 3.27552 | 2.95511 | 4.0602 | 3.28983 | 3.09723 | Z antes x Z después 2; Z antes x Z después 3
P28 | 3.83207 | 2.66707 | 3.71463 | 3.82401 | 2.68456 | 3.63717 | 3.83249 | 2.68562 | 3.61686 | X antes x X después 2; X antes x X después 3
P34 | 5.64927 | 4.22411 | 2.94661 | 5.66608 | 4.2273 | 3.02548 | 5.66202 | 4.22248 | 3.03289 | Y antes x Y después 2; Y antes x Y después 3
P35 | 3.86713 | 2.69432 | 3.11809 | 3.89095 | 2.68431 | 3.17613 | 3.8351 | 2.68743 | 3.16655
P12 | 5.434 | 4.03947 | 3.4168 | 5.49253 | 4.05176 | 3.44691 | 5.53232 | 4.03105 | 3.46276
P62 | 4.39933 | 3.34909 | 3.15684 | 4.34134 | 3.3783 | 3.18328 | 4.26044 | 3.29595 | 3.13008
P55 | 4.32124 | 4.28705 | 3.91222 | 4.31977 | 4.33901 | 3.89727 | 4.32472 | 4.30116 | 3.82088 | Comparar intergrupo:
P2 | 4.74839 | 4.07262 | 3.17987 | 4.72873 | 4.05502 | 3.18488 | 4.73821 | 4.04623 | 3.28099 | Z, X e Y antes
P30 | 4.07901 | 5.28803 | 2.74292 | 4.07941 | 5.1152 | 2.95345 | 5.25525 | 3.84385 | 3.0528 | Z, X e Y después 2
P6 | 4.87008 | 4.00311 | 3.1058 | 4.89121 | 4.02342 | 3.15373 | 4.98642 | 4.01873 | 3.16216 | Z, X e Y después 3
P11 | 5.35353 | 4.3949 | 2.79686 | 5.29146 | 4.47321 | 2.76972 | 5.2415 | 4.46199 | 2.94755
P39 | 3.58998 | 3.2461 | 2.89876 | 3.62192 | 3.32845 | 3.24692 | 3.66713 | 3.37631 | 3.3064
Grupo TruNatomy
Muestras | Centróide Antes |  |  | Centróide Después (2) 25 |  |  | Centróide Después (3) 35
| Z | X | Y | Z | X | Y | Z | X | Y
P8 | 4.62885 | 3.15165 | 3.13146 | 4.59265 | 3.1591 | 3.16191 | 4.60927 | 3.15009 | 3.15788
P21 | 5.10866 | 3.41487 | 3.41368 | 5.10799 | 3.47829 | 3.955 | 5.07802 | 3.45571 | 3.55002
P70 | 3.89854 | 3.52723 | 2.7569 | 3.92729 | 3.52245 | 2.77957 | 3.90797 | 3.52414 | 2.84464
P33 | 4.51383 | 3.09507 | 3.17173 | 4.46509 | 3.08512 | 3.27985 | 4.50445 | 3.07802 | 3.21501
P29 | 4.49312 | 4.03286 | 2.45067 | 4.53101 | 4.09011 | 3.04886 | 4.48152 | 4.07281 | 3.04979
P51 | 3.90616 | 4.4686 | 2.85582 | 3.9782 | 4.46773 | 2.83389 | 3.89694 | 4.46413 | 2.9768
P32 | 4.87067 | 3.10289 | 3.16906 | 4.89932 | 3.09147 | 2.81686 | 4.8514 | 3.11191 | 3.15261
P66 | 4.2315 | 3.05069 | 3.07715 | 4.22657 | 3.04325 | 3.13567 | 4.22389 | 3.02686 | 3.26588
P57 | 3.91429 | 3.09125 | 3.50919 | 3.93737 | 3.08718 | 3.53267 | 3.87967 | 3.08452 | 3.47599
P47 | 4.34279 | 3.61054 | 2.86737 | 4.31576 | 3.61624 | 2.85983 | 4.3448 | 3.61457 | 2.90681
P10 | 5.07013 | 3.57561 | 2.91768 | 5.09679 | 3.57622 | 2.93843 | 5.02872 | 3.52898 | 3.06576
P45 | 4.08511 | 3.27572 | 3.07751 | 4.07101 | 3.29833 | 3.03013 | 4.06087 | 3.28866 | 3.0447
P61 | 4.4206 | 4.46314 | 3.00902 | 4.44723 | 4.469 | 3.04705 | 4.09718 | 3.20832 | 3.05301
P49 | 4.08477 | 3.45542 | 3.58346 | 4.0413 | 3.46722 | 3.67943 | 4.09144 | 3.45899 | 3.62215
Grupo Dc Taper
Muestras | Centróide Antes |  |  | Centróide Después (2) 25 |  |  | Centróide Después (3) 30
| Z | X | Y | Z | X | Y | Z | X | Y
P23 | 4.46435 | 2.89775 | 2.84023 | 4.47477 | 2.88985 | 2.95772 | 4.49951 | 2.87652 | 2.98222
P13 | 2.04082 | 5.14317 | 3.70629 | 5.15146 | 3.69303 | 3.2405 | 5.1316 | 3.70988 | 3.03202
P27 | 5.18061 | 3.72288 | 2.55572 | 5.21503 | 3.72802 | 2.68655 | 5.18907 | 3.70407 | 2.61675
P31 | 4.51874 | 3.83712 | 3.03296 | 4.50247 | 3.83611 | 3.01615 | 4.52356 | 3.8068 | 2.96154
P7 | 5.008 | 4.291 | 2.795 | 4.984 | 4.289 | 2.878 | 5.0102 | 4.2824 | 2.8148
P16 | 4.59291 | 3.05177 | 2.62913 | 4.5528 | 3.0476 | 2.80943 | 4.63949 | 3.04601 | 2.85457
P69 | 4.25757 | 4.39047 | 2.9929 | 4.23885 | 4.41167 | 2.99663 | 4.10444 | 3.23143 | 3.01765
P64 | 4.89711 | 3.30719 | 2.60958 | 4.88323 | 3.31597 | 2.70496 | 4.89617 | 3.31194 | 2.72689
P41 | 5.01962 | 5.37612 | 3.56962 | 5.08069 | 5.39808 | 3.54463 | 4.19111 | 3.11733 | 3.52181
P46 | 5.50308 | 3.68628 | 3.80298 | 5.56013 | 3.66503 | 3.85433 | 5.53625 | 3.68331 | 3.71836
P42 | 5.29002 | 5.31432 | 2.92535 | 5.39238 | 5.34632 | 2.94661 | 5.36976 | 5.3302 | 2.97065
P43 | 4.30337 | 3.23595 | 3.70061 | 4.28235 | 3.25143 | 3.73859 | 4.27948 | 3.255 | 3.67156
Grupo Hyflex
Muestras | Centróide Antes |  |  | Centróide Después (2) 25 |  |  | Centróide Después (3)
| Z | X | Y | Z | X | Y | Z | X | Y
P58 | 4.07912 | 3.10576 | 2.89511 | 4.1071 | 3.10832 | 2.98221 | 0 | 0 | 0
P54 | 3.92361 | 3.53199 | 3.12001 | 3.92486 | 3.46398 | 3.44973 | 0 | 0 | 0
P14 | 4.37273 | 3.60474 | 2.55435 | 4.36523 | 3.61491 | 2.69931 | 0 | 0 | 0
P9 | 5.30188 | 4.4197 | 3.561 | 5.27792 | 4.41911 | 3.56296 | 0 | 0 | 0
P36 | 4.15389 | 3.19001 | 2.75393 | 4.13116 | 3.18844 | 2.80867 | 0 | 0 | 0
P4 | 5.49392 | 5.07097 | 3.65645 | 5.47195 | 5.1013 | 3.66736 | 0 | 0 | 0
P5 | 5.00227 | 3.44043 | 2.40523 | 5.01607 | 3.41244 | 2.54845 | 0 | 0 | 0
P60 | 4.39089 | 4.40802 | 2.76812 | 4.3882 | 4.40767 | 2.67589 | 0 | 0 | 0
P25 | 4.1694 | 3.17146 | 2.65113 | 4.15015 | 3.16143 | 3.15694 | 0 | 0 | 0
P68 | 4.65926 | 3.89928 | 3.06496 | 4.64558 | 3.88845 | 3.09834 | 0 | 0 | 0
P38 | 6.01222 | 4.66881 | 3.48818 | 6.02935 | 4.6741 | 3.47396 | 0 | 0 | 0
P40 | 6.01222 | 4.66881 | 3.48818 | 6.02935 | 4.6741 | 3.47396 | 0 | 0 | 0
P52 | 4.54056 | 3.6488 | 3.69316 | 4.52537 | 3.62522 | 3.68126 | 0 | 0 | 0

## DENTIN THICKNESS
Grupo Blue Shaper
| Pré (1) |  |  |  |  | Pós (2) 25 |  |  |  |  | Pós (3) 30
Muestras | Espesor (mm) - JCE |  | Espesor (mm) - 3 mm |  |  | Espesor (mm) - JCE |  | Espesor (mm) - 3 mm |  |  | Espesor (mm) - JCE |  | Espesor (mm) - 3 mm
| M | D | M | D | D | M | D | M | D | D | M | D | M | D |  | DENTIN THICKNESS
P1 | 1.421 | 1.38 | 1.341 | 1.154 | 1.154 | 1.407 | 1.227 | 1.141 | 1.086 | 1.086 | 1.361 | 1.227 | 1.116 | 1.082 | 1.082 | Comparar intragrupo:
P17 | 1.181 | 1.155 | 1.175 | 1.049 | 1.049 | 1.132 | 1.008 | 1.076 | 0.783 | 0.783 | 1.037 | 0.893 | 0.91 | 0.704 | 0.704 | JCE M Pré x Pós 2
P48 | 1.346 | 1.465 | 0.877 | 0.972 | 0.972 | 1.325 | 1.424 | 0.829 | 0.773 | 0.773 | 1.319 | 1.419 | 0.795 | 0.657 | 0.657 | JCE M Pré x Pós 3
P28 | 1.313 | 1.379 | 1.174 | 1.14 | 1.14 | 1.125 | 1.291 | 1.136 | 1.027 | 1.027 | 1.108 | 1.291 | 1.136 | 1.021 | 1.021 | JCE D Pré x Pós 2
P34 | 1.421 | 1.37 | 1.09 | 1.056 | 1.056 | 1.409 | 1.37 | 1.01 | 1.047 | 1.047 | 1.409 | 1.37 | 1.008 | 1.021 | 1.021 | JCE D Pré x Pós 3
P35 | 1.411 | 1.344 | 1.03 | 1.156 | 1.156 | 1.365 | 1.313 | 1.012 | 1.086 | 1.086 | 1.275 | 1.301 | 0.996 | 1.056 | 1.056 | 3 mm M Pré x Pós 2
P12 | 1.432 | 1.421 | 1.234 | 1.17 | 1.17 | 1.431 | 1.419 | 1.176 | 1.028 | 1.028 | 1.391 | 1.38 | 1.164 | 1.021 | 1.021 | 3 mm M Pré x Pós 3
P62 | 1.374 | 1.393 | 1.225 | 1.203 | 1.203 | 1.192 | 1.372 | 1.02 | 1.203 | 1.203 | 1.148 | 1.341 | 1.02 | 1.148 | 1.148 | 3 mm D Pré x Pós 2
P55 | 1.466 | 1.393 | 1.216 | 1.268 | 1.268 | 1.403 | 1.349 | 1.208 | 1.24 | 1.24 | 1.403 | 1.303 | 1.11 | 1.199 | 1.199 | 3 mm D Pré x Pós 3
P2 | 1.422 | 1.355 | 1.015 | 0.958 | 0.958 | 1.417 | 1.333 | 1.008 | 0.945 | 0.945 | 1.4 | 1.291 | 0.976 | 0.945 | 0.945
P30 | 1.607 | 1.878 | 1.282 | 1.492 | 1.492 | 1.453 | 1.662 | 1.192 | 1.17 | 1.17 | 1.266 | 1.612 | 1.108 | 1.147 | 1.147
P6 | 1.501 | 1.429 | 1.209 | 1.263 | 1.263 | 1.499 | 1.418 | 1.234 | 1.187 | 1.187 | 1.446 | 1.392 | 1.231 | 1.185 | 1.185
P11 | 1.472 | 1.393 | 1.234 | 1.059 | 1.059 | 1.293 | 1.151 | 1.034 | 0.984 | 0.984 | 1.268 | 1.151 | 1.028 | 0.869 | 0.869 | Comparar intergrupo:
P39 | 1.533 | 1.372 | 1.132 | 1.136 | 1.136 | 1.209 | 1.341 | 0.982 | 1.065 | 1.065 | 1.061 | 1.296 | 0.808 | 1.056 | 1.056 | JCE M Pré 1
JCE D Pré 1
Grupo TruNatomy | [15 empty] | 3 mm M Pré 1
Muestras | Pré (1) |  |  |  |  | Pós (2) 25 |  |  |  |  | Pós (3) 35 |  |  |  |  | 3 mm D Pré 1
| Espesor (mm) - JCE |  | Espesor (mm) - 3 mm |  |  | Espesor (mm) - JCE |  | Espesor (mm) - 3 mm |  |  | Espesor (mm) - JCE |  | Espesor (mm) - 3 mm |  |  | JCE M Pós 2
| M | D | M | D | D | M | D | M | D | D | M | D | M |  | D | JCE D Pós 2
P8 | 1.574 | 1.537 | 1.274 | 1.13 | 1.13 | 1.544 | 1.419 | 1.269 | 1.11 | 1.11 | 1.487 | 1.44 | 1.176 | 1.11 | 1.11 | 3 mm M Pós 2
P21 | 1.076 | 1.371 | 0.971 | 1.371 | 1.371 | 1.049 | 1.317 | 0.971 | 1.371 | 1.371 | 0.929 | 1.303 | 0.929 | 1.371 | 1.371 | 3 mm D Pós 2
P70 | 1.572 | 1.683 | 1.184 | 1.25 | 1.25 | 1.528 | 1.635 | 1.182 | 1.228 | 1.228 | 1.522 | 1.632 | 1.175 | 1.223 | 1.223 | JCE M Pós 3
P33 | 1.61 | 1.604 | 1.32 | 1.327 | 1.327 | 1.597 | 1.578 | 1.317 | 1.324 | 1.324 | 1.536 | 1.552 | 1.21 | 1.309 | 1.309 | JCE D Pós 3
P29 | 1.412 | 1.391 | 1.175 | 1.296 | 1.296 | 1.33 | 1.391 | 1.047 | 1.119 | 1.119 | 1.321 | 1.391 | 1.09 | 1.115 | 1.115 | 3 mm M Pós 3
P51 | 1.532 | 1.484 | 1.328 | 1.212 | 1.212 | 1.532 | 1.379 | 1.293 | 1.117 | 1.117 | 1.497 | 1.26 | 1.191 | 1.117 | 1.117 | 3 mm D Pós 3
P32 | 1.253 | 1.109 | 1.052 | 1.086 | 0.836 | 1.186 | 1.09 | 0.971 | 1.086 | 0.827 | 1.136 | 1.09 | 0.971 | 0.825 | 1.072
P66 | 1.164 | 1.291 | 1.012 | 1.09 | 1.09 | 1.092 | 1.201 | 0.998 | 0.969 | 0.969 | 1.09 | 1.21 | 0.891 | 0.931 | 0.931
P57 | 1.334 | 1.457 | 1.173 | 1.184 | 1.184 | 1.291 | 1.448 | 1.147 | 1.16 | 1.16 | 1.283 | 1.426 | 1.132 | 1.158 | 1.158
P47 | 1.437 | 1.557 | 1.269 | 1.266 | 1.266 | 1.403 | 1.485 | 1.266 | 1.263 | 1.263 | 1.302 | 1.409 | 1.266 | 1.186 | 1.186
P10 | 1.291 | 1.251 | 1.101 | 1.052 | 1.052 | 1.236 | 1.234 | 1.008 | 1.005 | 1.005 | 1.186 | 1.227 | 0.978 | 0.976 | 0.976
P45 | 1.581 | 1.456 | 1.342 | 1.21 | 1.21 | 1.58 | 1.456 | 1.293 | 1.195 | 1.195 | 1.454 | 1.355 | 1.253 | 1.13 | 1.13
P61 | 1.334 | 1.263 | 1.034 | 1.019 | 1.019 | 1.326 | 1.249 | 1.006 | 1.004 | 1.004 | 1.267 | 1.209 | 0.989 | 0.959 | 0.959
P49 | 1.258 | 1.319 | 0.899 | 0.959 | 0.889 | 1.25 | 1.311 | 0.895 | 0.886 | 0.886 | 1.201 | 1.231 | 0.848 | 0.796 | 0.796
Grupo Dc Taper
Muestras | Pré (1) |  |  |  |  | Pós (2) 25 |  |  |  |  | Pós (3) 30
| Espesor (mm) - JCE |  | Espesor (mm) - 3 mm |  |  | Espesor (mm) - JCE |  | Espesor (mm) - 3 mm |  |  | Espesor (mm) - JCE |  | Espesor (mm) - 3 mm
| M | D | M | D | D | M | D | M | D | D | M | D | M |  | D
P23 | 1.368 | 1.468 | 1.046 | 1.176 | 1.176 | 1.365 | 1.46 | 0.941 | 1.086 | 1.086 | 1.341 | 1.433 | 0.932 |  | 1.086
P13 | 1.253 | 1.331 | 1.097 | 1.116 | 1.116 | 1.176 | 1.331 | 1.059 | 1.089 | 1.089 | 1.165 | 1.321 | 1.058 | 1.068 | 1.068
P27 | 1.654 | 1.509 | 1.253 | 1.346 | 1.346 | 1.653 | 1.506 | 1.244 | 1.333 | 1.333 | 1.615 | 1.507 | 1.241 | 1.331 | 1.331
P31 | 1.386 | 1.371 | 1.068 | 1.331 | 1.086 | 1.38 | 1.327 | 1.052 | 1.086 | 1.086 | 1.348 | 1.313 | 1.052 | 1.072 | 1.072
P7 | 1.996 | 1.79 | 1.409 | 1.606 | 1.606 | 1.976 | 1.786 | 1.404 | 1.604 | 1.604 | 1.967 | 1.772 | 1.403 | 1.512 | 1.512
P16 | 1.353 | 1.341 | 1.13 | 1.086 | 1.086 | 1.351 | 1.338 | 1.049 | 0.996 | 0.996 | 1.337 | 1.267 | 1.041 | 0.941 | 0.941
P69 | 1.56 | 1.599 | 1.07 | 1.01 | 1.01 | 1.544 | 1.598 | 1.073 | 0.91 | 0.91 | 1.531 | 1.585 | 1.008 | 0.908 | 0.908
P64 | 1.535 | 1.527 | 1.086 | 1.147 | 1.147 | 1.533 | 1.524 | 0.97 | 1.142 | 1.142 | 1.531 | 1.487 | 0.966 | 1.116 | 1.116
P41 | 1.614 | 1.446 | 1.451 | 1.436 | 1.436 | 1.609 | 1.439 | 1.449 | 1.419 | 1.419 | 1.6 | 1.4 | 1.431 | 1.409 | 1.409
P46 | 1.261 | 1.443 | 1.061 | 1.175 | 1.175 | 1.26 | 1.438 | 1.02 | 1.031 | 1.031 | 1.209 | 1.437 | 1.008 | 1.031 | 1.031
P42 | 1.362 | 1.349 | 0.936 | 1.081 | 1.081 | 1.35 | 1.341 | 0.932 | 1.039 | 1.039 | 1.237 | 1.306 | 0.896 | 1.028 | 1.028
P43 | 1.102 | 1.205 | 0.871 | 0.814 | 0.814 | 1.082 | 1.204 | 0.87 | 0.79 | 0.79 | 1.082 | 1.201 | 0.736 | 0.726 | 0.726
Grupo Hyflex
Muestras | Pré (1) |  |  |  |  | Pós (2) 25 |  |  |  |  | Pós (3)
| Espesor (mm) - JCE |  | Espesor (mm) - 3 mm |  |  | Espesor (mm) - JCE |  | Espesor (mm) - 3 mm |  |  | Espesor (mm) - JCE |  | Espesor (mm) - 3 mm
| M | D | M | D | D | M | D | M | D | D | M | D | M
P58 | 1.495 | 1.386 | 1.214 | 1.181 | 1.181 | 1.421 | 1.327 | 1.213 | 1.09 | 1.09 | 0 | 0 | 0
P54 | 0.956 | 0.856 | 0.97 | 0.942 | 0.942 | 0.949 | 0.807 | 0.97 | 0.817 | 0.817 | 0 | 0 | 0
P14 | 1.436 | 1.398 | 1.108 | 0.962 | 0.962 | 1.421 | 1.291 | 0.981 | 0.956 | 0.956 | 0 | 0 | 0
P9 | 1.806 | 1.851 | 1.425 | 1.552 | 1.552 | 1.801 | 1.819 | 1.422 | 1.457 | 1.457 | 0 | 0 | 0
P36 | 1.636 | 1.568 | 1.174 | 1.248 | 1.248 | 1.606 | 1.542 | 1.155 | 0.922 | 1.224 | 0 | 0 | 0
P4 | 1.917 | 1.712 | 1.696 | 1.666 | 1.666 | 1.844 | 1.638 | 1.649 | 1.658 | 1.658 | 0 | 0 | 0
P5 | 1.84 | 1.578 | 1.377 | 1.571 | 1.571 | 1.772 | 1.575 | 1.355 | 1.467 | 1.467 | 0 | 0 | 0
P60 | 1.629 | 1.669 | 1.169 | 1.179 | 1.179 | 1.623 | 1.584 | 1.163 | 1.165 | 1.165 | 0 | 0 | 0
P25 | 1.252 | 1.391 | 1.139 | 1.052 | 1.052 | 1.246 | 1.321 | 1.028 | 1.09 | 1.09 | 0 | 0 | 0
P68 | 1.312 | 1.37 | 1.229 | 1.028 | 1.028 | 1.312 | 1.321 | 1.227 | 1.027 | 1.027 | 0 | 0 | 0
P38 | 1.656 | 1.598 | 1.046 | 0.981 | 0.981 | 1.607 | 1.596 | 1.068 | 0.922 | 0.922 | 0 | 0 | 0
P40 | 1.487 | 1.591 | 1.147 | 1.289 | 1.289 | 1.447 | 1.58 | 1.144 | 1.287 | 1.287 | 0 | 0 | 0
P52 | 1.462 | 1.458 | 0.902 | 0.944 | 0.944 | 1.461 | 1.44 | 0.901 | 0.938 | 0.938 | 0 | 0 | 0